## How to use
Module B4 Constructed System/Product Replacement Datasheet - Guidance for Use
INTRODUCTION
The international standard ISO 21931-1 divides the building life cycle into stages, these being:
Processes prior to handover (Product Stage + Construction Process Stage) – including raw material supply, transport and manufacture of products up to the manufacturers’ gates and the construction process, including transport to the building site and installation or construction.
Processes during occupation (Use Stage) – including installed products in use, maintenance, repair, replacement and refurbishment and operation of the building, including building related energy use, water supply, use and wastewater treatment.
Processes following occupation (End of Life Stage) – including deconstruction, transport, recycling and disposal.
The European standard EN 15978 considers the building life cycle in the same way as ISO 21931-1, and provides numbered stages (or modules) illustrated below. It additionally includes Module D covering benefits and loads beyond the system boundary.
Typical (
EN 15978 allows use of "scenarios" to describe stages of the life cycle, where a scenario is defined as a "collection of assumptions and information concerning an expected sequence of possible future events". These must be described and documented, making clear any assumptions used.
This datasheet contains information to support Module B4 for use when conducting a Life Cycle Assessment of buildings. It may also be useful for other applications, for example, to inform results published in "cradle to gate Environmental Product Declarations (EPD) with options". Data presented here is intended to assist with filling data gaps and help ensure that building LCAs are more consistent.
The information in this spreadsheet is generic and is therefore not product specific. It is based on a review of literature, other sources of data and judgement. Sources of information that have been used are cited. Where replacement of constructed systems or products during the Use stage of a building are found to be a significant contributor to calculated environmental impacts, it is recommended to seek specific data.
Information about the methods used to develop this datasheet are provided in the BRANZ SR351 study report, which can be freely downloaded from the BRANZ website (www.branz.co.nz).
GUIDE
1. This datasheet provides constructed system/product replacement data for use when modelling the building use stage. They can be used when undertaking LCAs of buildings. They may also be useful for other types of buildings in the absence of specific data.
2. Replacement data are by CBI code*. The Excel search function can be used to search by 4 digit (work section) CBI code* or product. Next to each CBI code is a list of the main products that may be associated with the construction system. Not all CBI codes are listed.
3. In the B4 Replacement (by CBI) worksheet, information is provided in the following format:
- Estimated service life: This section is divided into three parts. The first part - Typical - sets out the estimated service life of a constructed system in years. This may be accompanied by minimum and maximum values in the accompanying two columns. Estimated service life data is based on publicly available sources of information and judgement.
- Source: Provides references on which the provided information is based. Where information could not be found, estimates have been used.
- Additional Notes: Additional information about estimated service life.
4. Sources of information used to compile this information are listed in the References worksheet.
5. As more and better data become available, this worksheet is periodically updated (check the version number and date top left of B4 Replacement (by CBI). If you have information that can help with this, then please contact Dr Dave Dowdell at david.dowdell@branz.co.nz. Further information about how to provide data and information is provided in Section 8 of the SR349 study report, which can be downloaded from the BRANZ website (www.branz.co.nz).
* The CBI (Co-ordinated Building Information) is a construction classification system used in New Zealand developed by Construction Information Limited (CIL Ltd). BRANZ has used this under licence granted by CIL Ltd. For more information about the CBI, please go to www.masterspec.co.nz/industry-resource/cbi-classification-and-coding-overview-1130.htm. Codes are taken from CBI 2011.

## B4 Replacement (by CBI)
9/5/23 version 3 |  | Module B4 |  | Replacement by CBI Code Datasheet |  |  |  |  | = New for 2022
CBI Code |  | Element | Main materials/products potentially present in combination/as alternatives | Estimated Service Life (years) |  |  | Source(s) | Additional
|  |  |  | Typical | Min | Max |  | Notes
2 | Site
| 23 | Foundations
| 2311 | Cast in place concrete piling | Concrete (in situ) | 100 | 75 | 150 | 13 | Reference 18 states 100 years for walls and 150 years for floors
Steel (reinforcing or mesh)
| 2312 | Driven precast concrete piles | Concrete (precast) | 100 | 75 | 150 | 13 | Reference 18 states 100 years for walls and 150 years for floors
| 2313 | Driven steel piles | Steel (structural) | 100 | 50 | 100 | 13 | Depends on soil conditions e.g. moisture content, pH, bacteria.
| 2314 | Screwed steel piles | Steel (structural) | 100 | 50 | 100 | 13 | Depends on soil conditions e.g. moisture content, pH, bacteria.
Concrete (in situ)
| 2315 | Composite piles | Steel (structural) | 100 |  |  | 13
Concrete (in situ)
Fibre reinforced plastic
| 2316 | Driven timber piles and poles | Timber (solid) | 100 |  |  | 13
| 2321 | Timber pole foundations | Timber (solid) | 100 |  |  | 13
Concrete (in situ)
| 2322 | Precast concrete block footings | Blocks (concrete) | 100 |  |  | 13
| 2331 | Underpinning | Concrete (in situ) | 100 | 75 | 150 | 13 | Reference 18 states 100 years for walls and 150 years for floors
| 2341 | Diaphragm construction | Concrete (in situ) | 100 | 75 | 150 | 13 | Reference 18 states 100 years for walls and 150 years for floors
Steel (reinforcing or mesh)
Clay (bentonite)
| 2342 | Pressure injected footings | Grout | 100 | 50 | 100 | 13
| 2343 | Ground anchors | Steel (structural) | 100 | 50 | 100 | 13
Grout
| 2362 | Concrete masonry foundation walls | Blocks (concrete, hollow) | 100 |  |  | 13
Steel (reinforcing or mesh)
Grout
3 | Structure
| 31 | Concrete
| 3112 | Reinforcement for in situ concrete | Steel (reinforcing or mesh) | 100 | 75 | 150 | 13 | Reference 18 states 100 years for walls and 150 years for floors
| 3121 | In situ concrete | Concrete (in situ) | 100 | 75 | 150 | 13 | Reference 18 states 100 years for walls and 150 years for floors
| 3122 | Sprayed concrete | Concrete (in situ) | 100 | 75 | 150 | 13 | Reference 18 states 100 years for walls and 150 years for floors
| 3125 | Grout | Grout | 100 | 50 | 100 | 13
| 3126 | Vibration and seismic isolators | Isolators | 100 | 50 | 100 | 13
| 3131 | Precast concrete | Concrete (precast) | 100 | 75 | 150 | 13 | Reference 18 states 100 years for walls and 150 years for floors
Concrete (aerated autoclaved)
| 3132 | Precast concrete non-structural | Concrete (precast) | 100 | 75 | 150 | 13 | Reference 18 states 100 years for walls and 150 years for floors
| 3133 | Glass reinforced cement (GRC) | Glass fibre reinforced cement (GRC) panels | 100 | 50 | 100 | 13
| 3151 | Composite construction of in situ concrete and permanent formwork | Steel (sheet) | 100 | 50 | 100 | 13
Concrete (in situ)
Steel (reinforcing or mesh)
| 3152 | Composite construction of in situ and precast concrete | Concrete (precast) | 100 | 75 | 150 | 13 | Reference 18 states 100 years for walls and 150 years for floors
Concrete (in situ)
Steel (reinforcing or mesh)
| 3161 | In situ light weight concrete | Concrete (in situ, light weight) | 100 | 75 | 150 | 13 | Reference 18 states 100 years for walls and 150 years for floors
Concrete (in situ, light weight, fibre reinforced)
| 3162 | Precast light weight concrete | Concrete (precast, light weight) | 100 | 75 | 150 | 13 | Reference 18 states 100 years for walls and 150 years for floors
| 3163 | Composite light weight concrete construction | Concrete (precast, light weight) | 100 | 75 | 150 | 13 | Reference 18 states 100 years for walls and 150 years for floors
Steel (reinforcing or mesh)
Concrete (in situ)
| 3181 | Chemical anchoring | Steel (structural) | 100 | 50 | 100 | 13
Mortar
| 33 | Masonry
| 3311 | Brickwork | Bricks (clay) | 100 |  |  | 13
Bricks (concrete)
Mortar
Steel (reinforcing or mesh)
Damp proof course (eg. bitumen)
| 3321 | Hollow concrete blockwork | Blocks (concrete, hollow) | 100 |  |  | 7, 13 | Ref 7 states 60 years.
Insulation
Steel (reinforcing or mesh)
Mortar
Grout
Damp proof course (eg. bitumen)
Protective coating/decorative finish
| 3323 | Solid concrete blockwork | Blocks (concrete, solid) | 100 |  |  | 13
Blocks (AAC, solid)
Steel (reinforcing or mesh)
Mortar
Damp proof course (eg. bitumen)
Protective coating/decorative finish
| 34 | Steel
| 3411 | Structural steelwork | Steel (structural) | 100 | 50 | 100 | 13 | Depends on access to rain and salt deposition. Interior usually a more benign environment.
| 3412 | Steel minor structural members and supports | Steel (structural) | 100 | 50 | 100 | 13 | Depends on access to rain and salt deposition. Interior usually a more benign environment.
| 3421 | Light steel framing | Steel (structural) | 100 | 50 | 100 | 13 | Assume galvanised. Depends on access to rain and salt deposition. Interior usually a more benign environment.
Protective coating/decorative finish
| 3431 | Steel floors | Steel (sheet) | 100 | 50 | 100 | 13 | Depends on access to rain and salt deposition. Interior usually a more benign environment.
Protective coating/decorative finish
| 35 | Stainless Steel
| 3512 | Stainless steel minor structural members and supports | Stainless steel | 100 | 50 | 100 | 13 | Depends on access to rain and salt deposition. Potential risk of stress corrosion cracking.
| 36 | Aluminium
| 3612 | Aluminium minor structural members and supports | Aluminium | 100 | 50 | 100 | 13 | Potential risk of galvanic corrosion.
| 38 | Timber
| 3811 | Prefabricated timber elements | Timber (solid) | 100 |  |  | 13
Protective coating/decorative finish
| 3812 | Timber platform | Timber (solid) | 100 |  |  | 13
Protective coating/decorative finish
| 3813 | Engineered wood products | Timber (engineered wood) eg. laminates, LVL, glulam | 100 |  |  | 13
Timber (engineered panels) eg. MDF, OSB, particleboard
| 3814 | Timber minor structural members and supports | Timber (solid) | 100 |  |  | 13 | Ref. 9 states minimum of 35 years and maximum of 95 years
| 3821 | Timber framing | Timber (solid) | 100 |  |  | 13 | Ref. 9 states minimum of 35 years and maximum of 95 years
Timber (engineered wood) eg. laminates, LVL, glulam
Composite panel
Protective coating/decorative finish
| 3831 | Interior timber work | Timber (solid) | 100 |  |  | 13 | Ref. 9 states minimum of 35 years and maximum of 95 years
Timber (engineered wood) eg. laminates, LVL, glulam
Composite panel
Protective coating/decorative finish
| 3837 | Timber walkways and catwalks | Timber (solid) | 100 |  |  | 13 | Ref. 9 states minimum of 35 years and maximum of 95 years
Timber (engineered wood) eg. laminates, LVL, glulam
Protective coating/decorative finish
4 | Enclosure
| 41 | Tanking, damp-proofing, wraps and underlays
| 4111 | Mastic asphalt tanking applied to floors and walls | Mastic asphalt waterproofing | 60 | 50 | 100 | 13 | Ref. 9 states 75 years typical life.
Protective coating/decorative finish
| 4121 | Liquid applied tanking | Protective coating/decorative finish | 60 | 50 | 100 | 9, 13
Cold/hot applied coatings
Glass fibre
Sand
| 4122 | Liquid applied membrane tanking | Plastics (liquid applied) | 60 | 50 | 100 | 9, 13
Glass fibre
| 4131 | Sheet tanking | Protective coating/decorative finish | 60 | 50 | 100 | 9, 13
Sheet ( bituminous or plastic)
| 4132 | Drainage cell sheet damp-proofing | Sheet (drainage cell) | 60 | 50 | 100 | 9, 13
| 4141 | Aqueous tanking and damp-proofing | Latex emulsion, gel (potassium or sodium silicate) | 60 | 50 | 100 | 9, 13
| 4151 | Cementitious plaster tanking | Coating (cementitious) | 60 | 50 | 100 | 9, 13
| 4161 | Building wraps, underlays and DPCs | Building wrap | 60 |  |  | 9, 13
|  |  | Damp proof course (eg. bitumen) | 90 | 50 | 100 | 9, 13
| 4171 | Rigid air barriers | Rigid air barriers | 60 | 50 | 100 | 9, 13
| 42 | Cladding
| 4211 | Proprietary curtain walling | Glass | 60 |  |  | 13 | This expected lifetime also applies to a stainless steel frame. A steel frame is expected to last 42 years, with a minimum of 30 years and maximum of 55 years (Source: 9). Ref. 15 provides a median life expectancy of 37 - 45 years (depending on type of system), with a minimum of 30 years and a maximum of 50 - 60 years (depending on type of system).
|  |  | Aluminium |  |  |  |  | Potential risk of galvanic corrosion.
Protective coating/decorative finish
| 4212 | Non-proprietary exposed grid cladding | Glass | 60 |  |  | 13 | This expected lifetime also applies to a stainless steel frame. A steel frame is expected to last 42 years, with a minimum of 30 years and maximum of 55 years (Source: 9).
|  |  | Aluminium |  |  |  |  | Potential risk of galvanic corrosion.
Protective coating/decorative finish
| 4215 | Concealed grid panel cladding | Glass | 60 |  |  | 13 | This expected lifetime also applies to a stainless steel frame. A steel frame is expected to last 42 years, with a minimum of 30 years and maximum of 55 years (Source: 9).
|  |  | Aluminium |  |  |  |  | Potential risk of galvanic corrosion.
Protective coating/decorative finish
| 4216 | Glazed walling, vaults and roofs | Glass | 60 |  |  | 13 | This expected lifetime also applies to a stainless steel frame. A steel frame is expected to last 42 years, with a minimum of 30 years and maximum of 55 years (Source: 9).
|  |  | Aluminium |  |  |  |  | Potential risk of galvanic corrosion.
Protective coating/decorative finish
| 4221 | Timber solid cladding | Timber (solid) | 60 | 30 | 100 | 9 | Ref 19 states 75 years.
Building wrap
Insulation
Protective coating/decorative finish
| 4222 | Manufactured timber sheet cladding | Timber (engineered wood) eg. laminates, LVL, glulam | 60 | 60 | 90 | 10, 13
Building wrap
Insulation
Protective coating/decorative finish
| 4223 | Plywood cladding | Plywood | 60 | 50 | 75 | 10
Building wrap
Insulation
Protective coating/decorative finish
| 4231 | Fibre cement flat sheet cladding | Fibre cement sheets | 50 | 40 | 60 | 10
Building wrap
Insulation
Protective coating/decorative finish
| 4232 | Metal and metal faced flat sheet cladding | Aluminium (powder coated / anodised) | See Additional Notes |  |  | 13 | Considering environmental conditions in corrosion zone B (very limited pollution and marine salt), and based on BRANZ testing, prepainted powder coated aluminium should last more than 60 years. Anodised aluminium should last 100 years in zone B (tests performed in New Zealand have confirmed that unsealed and completely sealed anodic coatings (>20 um) can provide a service life longer than 100 years). In corrosion zones C, D and E powder coated aluminium is estimated to last 25 years, 20 years and 20 years respectively. Anodised aluminium is estimated to last 30 years, 30 years and 25 years in each of corroson zones C, D and E. Potential risk of galvanic corrosion when in contact with copper or timber treated with copper-bearing preservatives. If water runs off of copper or brass onto aluminium, rapid corrosion can occur. Aluminium has a low uniform rate of corrosion. Corrosion is dependent on localised issues caused by a range of factors such as product quality, installation quality (in particular, how fixed) and presence of atmospheric corrosive salts (chloride), which can lead to pitting.
|  |  | Aluminium (marine grade 5005/5052 + acrylic/polyester coating) | See Additional Notes |  |  | 13 | Considering environmental conditions in corrosion zone B (very limited pollution and marine salt), and based on BRANZ testing, should last more than 60 years. In corrosion zones C, D and E, estimated to last 25 years, 20 years and 20 years respectively. Potential risk of galvanic corrosion when in contact with copper or timber treated with copper-bearing preservatives. If water runs off of copper or brass onto aluminium, rapid corrosion can occur. Aluminium has a low uniform rate of corrosion. Corrosion is dependent on localised issues caused by a range of factors such as product quality, installation quality (in particular, how fixed) and presence of atmospheric corrosive salts (chloride), which can lead to pitting.
|  |  | Steel (aluminium/zinc alloy coating) | See Additional Notes |  |  | 13 | Depends on corrosion zone. Unpainted steel (AZ150) in corrosion zone B is estimated to have a service life of 30 years. Use in corrosion zone C is estimated to have a service life of 15 years (for carbon footprinting purposes, replacement in year 45 for a building assessed with a 50 year service life is not necessary due to the conservative nature of the estimate). In practice, inspection of actual material condition for signs of failure will be necessary to assess if replacement in year 45 is needed. The product is not recommended for this application in corrosion zones D and E.
|  |  | Steel (aluminium/zinc alloy + organic coating) | See Additional Notes |  |  | 13 | Depends on corrosion zone, thickness and quality of aluminium/zinc alloy coating. Use of product with 150 g/m2 aluminium/zinc coating thickness (AZ150) + organic coat in corrosion zone B and zone C is estimated to have a service life of 45 years and 15 years respectively (for carbon footprinting purposes, replacement in year 45 for a building assessed with a 50 year service life is not necessary due to the conservative nature of the estimate). In practice, inspection of actual material condition for signs of failure will be necessary to assess if replacement in year 45 is needed. The product is not recommended for this application in corrosion zones D and E. Use of product with 200 g/m2 aluminium/zinc coating thickness (AZ200) + organic coat in corrosion zone B and zone C is estimated to have a service life of 60 years and 15 years respectively. The estimated service life of the product in corrosion zone D is 15 years. In corrosion zones C and D, for carbon footprinting purposes, replacement in year 45 for a building assessed with a 50 year service life is not necessary due to the conservative nature of the estimate. In practice, inspection of actual material condition for signs of failure will be necessary to assess if replacement in year 45 is needed. It is not recommended for application in corrosion zone E.
|  |  | Steel (aluminium/zinc/magnesium alloy + organic coating) | See Additional Notes |  |  | 13 | Depends on corrosion zone, thickness and quality of aluminium/zinc/magnesium alloy coating. Use of product with 200 g/m2 aluminium/zinc/magnesium coating thickness + organic coat in corrosion zone B, C and D is estimated to have a service life of 60 years, 25 years and 20 years respectively. The product is not recommended for this application in corrosion zone E. Contact should be avoided with discharges of water from copper or brass pipes. Non-galvanised steel, copper, brass, lead, stainless steel or monel metal should not be in direct contact (including lead flashings). Treated timber containing copper-bearing preservatives should not be in direct contact.
|  |  | Zinc | See Additional Notes |  |  | 13 | Service life estimates depend on the thickness of the product. A 0.7 mm thick zinc cladding is expected to last 100 years in corrosion zones B, C and D, and 75 years in corrosion zone E. The zone E estimated service life excludes extreme environments e.g. within 500 m of a geothermal source, for which a service life may be 25 - 40 years. There is a potential risk of galvanic corrosion when in contact with copper, timber treated with copper-bearing preservatives or stainless steel.
|  |  | Copper | See Additional Notes |  |  | 13 | Service life estimates depend on the thickness of the product. A 0.9 mm thick copper cladding is expected to last 250 years in corrosion zones B, C and D, and 90 years in corrosion zone E. The zone E estimated service life excludes exreme environments e.g. within 500 m of a geothermal source, for which a service life may be 15 - 80 years. The co-presence of sulphur dioxide and high relative humidity could provide synergistic effects and result in unexpectedly high corrosion rates.
Insulation
Building wrap
Protective coating/decorative finish
| 4234 | Plastics and plastics-faced flat or shaped sheet cladding | Plastics | 60 |  |  | 13
Composite panel
Insulation
Building wrap
Protective coating/decorative finish
| 4241 | Metal profiled sheet cladding | Aluminium (powder coated / anodised) | See Additional Notes |  |  | 13 | Considering environmental conditions in corrosion zone B (very limited pollution and marine salt), and based on BRANZ testing, prepainted powder coated aluminium should last more than 60 years. Anodised aluminium should last 100 years in zone B (tests performed in New Zealand have confirmed that unsealed and completely sealed anodic coatings (>20 um) can provide a service life longer than 100 years). In corrosion zones C, D and E powder coated aluminium is estimated to last 25 years, 20 years and 20 years respectively. Anodised aluminium is estimated to last 30 years, 30 years and 25 years in each of corroson zones C, D and E. Potential risk of galvanic corrosion when in contact with copper or timber treated with copper-bearing preservatives. If water runs off of copper or brass onto aluminium, rapid corrosion can occur. Aluminium has a low uniform rate of corrosion. Corrosion is dependent on localised issues caused by a range of factors such as product quality, installation quality (in particular, how fixed) and presence of atmospheric corrosive salts (chloride), which can lead to pitting.
|  |  | Aluminium (marine grade 5005/5052 + acrylic/polyester coating) | See Additional Notes |  |  | 13 | Considering environmental conditions in corrosion zone B (very limited pollution and marine salt), and based on BRANZ testing, should last more than 60 years. In corrosion zones C, D and E, estimated to last 25 years, 20 years and 20 years respectively. Potential risk of galvanic corrosion when in contact with copper or timber treated with copper-bearing preservatives. If water runs off of copper or brass onto aluminium, rapid corrosion can occur. Aluminium has a low uniform rate of corrosion. Corrosion is dependent on localised issues caused by a range of factors such as product quality, installation quality (in particular, how fixed) and presence of atmospheric corrosive salts (chloride), which can lead to pitting.
|  |  | Steel (aluminium/zinc alloy coating) | See Additional Notes |  |  | 13 | Depends on corrosion zone. Unpainted steel (AZ150) in corrosion zone B is estimated to have a service life of 30 years. Use in corrosion zone C is estimated to have a service life of 15 years (for carbon footprinting purposes, replacement in year 45 for a building assessed with a 50 year service life is not necessary due to the conservative nature of the estimate). In practice, inspection of actual material condition for signs of failure will be necessary to assess if replacement in year 45 is needed. The product is not recommended for this application in corrosion zones D and E.
|  |  | Steel (aluminium/zinc alloy + organic coating) | See Additional Notes |  |  | 13 | Depends on corrosion zone, thickness and quality of aluminium/zinc alloy coating. Use of product with 150 g/m2 aluminium/zinc coating thickness (AZ150) + organic coat in corrosion zone B and zone C is estimated to have a service life of 45 years and 15 years respectively (for carbon footprinting purposes, replacement in year 45 for a building assessed with a 50 year service life is not necessary due to the conservative nature of the estimate). In practice, inspection of actual material condition for signs of failure will be necessary to assess if replacement in year 45 is needed. The product is not recommended for this application in corrosion zones D and E. Use of product with 200 g/m2 aluminium/zinc coating thickness (AZ200) + organic coat in corrosion zone B and zone C is estimated to have a service life of 60 years and 15 years respectively. The estimated service life of the product in corrosion zone D is 15 years. In corrosion zones C and D, for carbon footprinting purposes, replacement in year 45 for a building assessed with a 50 year service life is not necessary due to the conservative nature of the estimate. In practice, inspection of actual material condition for signs of failure will be necessary to assess if replacement in year 45 is needed. It is not recommnended for application in corrosion zone E.
|  |  | Steel (aluminium/zinc/magnesium alloy + organic coating) | See Additional Notes |  |  | 13 | Depends on corrosion zone, thickness and quality of aluminium/zinc/magnesium alloy coating. Use of product with 200 g/m2 aluminium/zinc/magnesium coating thickness + organic coat in corrosion zone B, C and D is estimated to have a service life of 60 years, 25 years and 20 years respectively. The product is not recommended for this application in corrosion zone E. Contact should be avoided with discharges of water from copper or brass pipes. Non-galvanised steel, copper, brass, lead, stainless steel or monel metal should not be in direct contact (including lead flashings). Treated timber containing copper-bearing preservatives should not be in direct contact.
|  |  | Zinc | See Additional Notes |  |  | 13 | Service life estimates depend on the thickness of the product. A 0.7 mm thick zinc cladding is expected to last 100 years in corrosion zones B, C and D, and 75 years in corrosion zone E. The zone E estimated service life excludes exreme environments e.g. within 500 m of a geothermal source, for which a service life may be 25 - 40 years. There is a potential risk of galvanic corrosion when in contact with copper, timber treated with copper-bearing preservatives or stainless steel.
|  |  | Copper | See Additional Notes |  |  | 13 | Service life estimates depend on the thickness of the product. A 0.9 mm thick copper cladding is expected to last 250 years in corrosion zones B, C and D, and 90 years in corrosion zone E. The zone E estimated service life excludes exreme environments e.g. within 500 m of a geothermal source, for which a service life may be 15 - 80 years. The co-presence of sulphur dioxide and high relative humidity could provide synergistic effects and result in unexpectedly high corrosion rates.
Plastics
Insulation
Building wrap
Protective coating/decorative finish
| 4242 | Plastics profiled sheet cladding | Plastics | 25 | 17 | 33 | 9
Composite panel
Insulation
Building wrap
Protective coating/decorative finish
| 4251 | Aluminium composite cladding | Composite panel | 25 |  |  | 13
Protective coating/decorative finish
| 4252 | Metal panel cladding | Aluminium | See Additional Notes |  |  | 13 | See 4232 Metal and metal faced flat sheet cladding
Steel (sheet)
| 4253 | Plastics panel cladding | Plastics | 25 |  |  | 13
| 4255 | Insulating wall cladding | Plastics | PROPRIETARY SYSTEMS - NO DATA | 15 |  |  | Durability requirement of the Building Code taken as a minimum.
Plaster
Protective coating/decorative finish
Fibreglass reinforcing
| 4256 | Plaster on rigid sheet façade cladding | Fibre cement sheets | PROPRIETARY SYSTEMS - NO DATA | 15 |  |  | Durability requirement of the Building Code taken as a minimum. Ref. 11 states 70 years.
Plaster
Protective coating/decorative finish
Fibreglass reinforcing
| 4257 | Metal clad insulating cladding | Composite panel | PROPRIETARY SYSTEMS - NO DATA
| 4264 | Solid concrete blockwork | Blocks (concrete, solid) | 60 | 50 | 100 | 11, 13
Blocks (AAC, solid)
Steel (reinforcing or mesh)
Mortar
| 4271 | Natural stone veneer walling | Stone (natural) | 60 |  |  | 13
Mortar
Insulation (board)
| 4272 | Natural stone façade walling | Stone (natural) | 60 | 43 | 79 | 9
Mortar
Insulation (board)
| 4273 | Simulated stone veneer walling | Stone (reconstructed or precast) | 60 |  |  | 13
Mortar
Insulation (board)
| 4281 | Traditional plaster render system | Plaster (cement or polymer modified, reinforced or unreinforced) | 50 | 40 | 60 | 10
Steel (reinforcing or mesh)
Gypsum board lathing
Timber lathing
Protective coating/decorative finish
| 4282 | Plaster render on solid substrate | Plaster | 50 | 40 | 60 | 10
Concrete (in situ)
Concrete (precast)
Blocks (concrete, solid)
Blocks (AAC, solid)
Bricks (concrete)
Protective coating/decorative finish
| 4283 | Plaster render on fibre cement board cladding | Plaster | 50 | 40 | 60 | 10
Fibre cement sheets
Fibreglass reinforcing
Protective coating/decorative finish
| 4284 | Plaster render on EIFS polystyrene cladding | Plaster | 50 | 40 | 60 | 10
Plastics
Fibreglass reinforcing
Protective coating/decorative finish
| 4285 | Plaster render on insulating layer on solid substrate | Plaster | 50 | 40 | 60 | 10
Concrete (in situ)
Concrete (precast)
Blocks (concrete, solid)
Blocks (AAC, solid)
Bricks (concrete)
Steel (reinforcing or mesh)
Insulation
Protective coating/decorative finish
| 43 | Roofing | [5 empty] | PVC spouting and guttering has a service life of 35 years (19)
| 4311 | Profiled metal sheet roofing | Profiled sheets (including textured and curved sheets) of stainless steel, aluminium, copper or zinc, fixed to framing | See Additional Notes |  |  | 13 | Depends on access to rain and salt deposition. For stainless steel, see 4362 Fully supported flat stainless steel sheet roofing. For aluminium, see 4363 Fully supported flat aluminium sheet roofing. For copper, see 4364 Fully supported flat cooper and bronze sheeting, used as a covering to flat and sloping roofs. For zinc, see 4365 Fully supported flat zinc sheet roofing.
|  |  | Profiled sheets (including textured and curved sheets) of factory coated steel (aluminium/zinc coating), fixed to framing | See Additional Notes |  |  | 13 | Depends on corrosion zone. Unpainted steel (AZ150) in corrosion zone B is estimated to have a service life of 30 years. Use in corrosion zone C is estimated to have a service life of 15 years (for carbon footprinting purposes, replacement in year 45 for a building assessed with a 50 year service life is not necessary due to the conservative nature of the estimate). In practice, inspection of actual material condition for signs of failure will be necessary to assess if replacement in year 45 is needed. The product is not recommended for this application in corrosion zones D and E.
|  |  | Profiled sheets (including textured and curved sheets) of factory coated steel (aluminium/zinc + organic coating), fixed to framing | See Additional Notes |  |  | 13 | Depends on corrosion zone, thickness and quality of aluminium/zinc alloy coating. Use of product with 150 g/m2 aluminium/zinc coating thickness (AZ150) + organic coat in corrosion zone B, zone C and zone D is estimated to have a service life of 45 years, 30 years and 15 years respectively (for carbon footprinting purposes, replacement in year 45 for a building assessed with a 50 year service life is not necessary due to the conservative nature of the estimate). In practice, inspection of actual material condition for signs of failure will be necessary to assess if replacement in year 45 is needed. The product is not recommended for this application in corrosion zone E. Use of product with 200 g/m2 aluminium/zinc coating thickness (AZ200) + organic coat in corrosion zone B, zone C and zone D is estimated to have a service life of 60 years, 30 years and 20 years respectively. This product is not recommended for this application in corrosion zone E.
|  |  | Profiled sheets (including textured and curved sheets) of factory coated steel (aluminium/zinc/magnesium + organic coating), fixed to framing | See Additional Notes |  |  | 13 | Depends on corrosion zone, thickness and quality of aluminium/zinc/magnesium alloy coating. Use of product with 200 g/m2 aluminium/zinc/magnesium coating thickness + organic coat in corrosion zone B, C and D is estimated to have a service life of 60 years, 30 years and 25 years respectively. The product is not recommended for this application in corrosion zone E. Contact should be avoided with discharges of water from copper or brass pipes. Non-galvanised steel, copper, brass, lead, stainless steel or monel metal should not be in direct contact (including lead flashings). Treated timber containing copper-bearing preservatives should not be in direct contact.
|  |  | Metal profiled sheets as facing to composite panels with backing of manufactured timber boards, insulation of all types, and backing sheets, fixed to framing | PROPRIETARY SYSTEMS - NO DATA
|  |  | Metal profiled sheets and plastics insulation of the same profile, factory or site assembled, fixed to framing | PROPRIETARY SYSTEMS - NO DATA
| 4312 | Profiled plastic roofing | Plastics | 30 | 17 | 45 | 10 | Can depend on product thickness.
Glass-fibre reinforced plastics
| 4321 | Concrete tile roofing and wall-hanging | Tile (concrete) | 75 | 60 | 90 | 19 | Ref. 10 states 90 years, with minimum of 75 years and maximum of 120 years.
Plastics
Mortar
Insulation
Protective coating/decorative finish
| 4322 | Clay tile roofing and wall-hanging | Tile (clay) | 75 | 60 | 90 | 19 | Based on ref. 19 for concrete tiles. Ref. 10 states maximum of 80 years.
Plastics
Mortar
Insulation
| 4323 | Pressed steel tile roofing and wall-hanging | Steel (sheet) | See Additional Notes |  |  | 13 | See 4311 Profiled metal sheet roofing
Plastics
Insulation
| 4324 | Rigid plastics tile roofing and wall-hanging | Plastics | 40 |  |  | 6
Insulation
| 4331 | Fibre cement flat sheet decking | Fibre cement sheets | 60 |  |  | 13
|  |  | Composite panel | PROPRIETARY SYSTEMS - NO DATA
Insulation
Building wrap
Plastics
Protective coating/decorative finish
| 4333 | Metal faced insulating panel flat sheet roofing | Composite panel | PROPRIETARY SYSTEMS - NO DATA |  |  |  | See 4311 Profiled metal sheet roofing
Protective coating/decorative finish
| 4336 | Solar energy-collecting flat panel roof | Solar panel | 30 |  |  | 14 | Most come with a 25 year warranty. Inverter life = 15 years.
Building wrap
Plastics
Insulation
Protective coating/decorative finish
| 4337 | Plywood roofing and decking | Plywood | 60 | 50 | 75 | 13
Insulation
Building wrap
Rigid air barriers
| 4351 | Timber shingle and shake roofing and wall-hanging | Timber (solid) | 40 | 25 | 50 | 6
Timber (engineered panels) eg. MDF, OSB, particleboard
Insulation
Building wrap
| 4354 | Pressed metal shingle, roofing and wall-hanging | Steel (sheet) | See Additional Notes | 35 |  | 13 | See 4311 Profiled metal sheet roofing
Insulation
Building wrap
| 4355 | Pressed copper shingle roofing and wall-hanging | Copper | See Additional Notes |  |  | 13 | See 4364 Fully supported flat cooper and bronze sheeting, used as a covering to flat and sloping roofs.
Insulation
Building wrap
| 4361 | Fully supported flat steel sheet roofing | Steel (sheet) | See Additional Notes |  |  | 13 | See 4311 Profiled metal sheet roofing. Ref. 3 states a minimum of 27 years and a maximum of 33 years.
Plastics
Insulation (board)
Plywood
Bitumen
Protective coating/decorative finish
| 4362 | Fully supported flat stainless steel sheet roofing | Stainless steel | See Additional Notes |  |  | 13 | Service life can vary significantly, with stainless steels with higher chromium and/or molybdenum content normally lasting longer. A major cause of failure is pitting, so thickness is important. Potential risk of stress corrosion cracking. Based on limited available data, an AISI 304 stainless steel (>0.5 mm thickness) in corrosion zone B should achieve a service life of 100 years and in corrosion zone C, at least 60 years. Service life in corrosion zones D and E is difficult to predict due to very limited data on pitting rate and depth.
Plastics
Insulation (board)
Plywood
Bitumen
| 4363 | Fully supported flat aluminium sheet roofing | Aluminium (powder coated / anodised) | See Additional Notes |  |  | 13 | Considering environmental conditions in corrosion zone B (very limited pollution and marine salt), and based on BRANZ testing, prepainted powder coated aluminium should last more than 60 years. Anodised aluminium should last 100 years in zone B (tests performed in New Zealand have confirmed that unsealed and completely sealed anodic coatings (>20 um) can provide a service life longer than 100 years). In corrosion zones C, D and E powder coated aluminium is estimated to last 25 years, 20 years and 20 years respectively. Anodised aluminium is estimated to last 30 years, 30 years and 25 years in each of corroson zones C, D and E. Potential risk of galvanic corrosion when in contact with copper or timber treated with copper-bearing preservatives. If water runs off of copper or brass onto aluminium, rapid corrosion can occur. Aluminium has a low uniform rate of corrosion. Corrosion is dependent on localised issues caused by a range of factors such as product quality, installation quality (in particular, how fixed) and presence of atmospheric corrosive salts (chloride), which can lead to pitting.
|  |  | Aluminium (marine grade 5005/5052 + acrylic/polyester coating) | See Additional Notes |  |  | 13 | Considering environmental conditions in corrosion zone B (very limited pollution and marine salt), and based on BRANZ testing, should last more than 60 years. In corrosion zones C, D and E, estimated to last 30 years, 30 years and 25 years respectively. Potential risk of galvanic corrosion when in contact with copper or timber treated with copper-bearing preservatives. If water runs off of copper or brass onto aluminium, rapid corrosion can occur. Aluminium has a low uniform rate of corrosion. Corrosion is dependent on localised issues caused by a range of factors such as product quality, installation quality (in particular, how fixed) and presence of atmospheric corrosive salts (chloride), which can lead to pitting.
Plastics
Insulation (board)
Plywood
Bitumen
Protective coating/decorative finish
| 4364 | Fully supported flat cooper and bronze sheeting, used as a covering to flat and sloping roofs | Copper | See Additional Notes |  |  | 13 | Service life estimates depend on the thickness of the product. A 0.9 mm thick copper cladding is expected to last 250 years in corrosion zones B, C and D, and 90 years in corrosion zone E. The zone E estimated service life excludes exreme environments e.g. within 500 m of a geothermal source, for which a service life may be 15 - 80 years. The co-presence of sulphur dioxide and high relative humidity could provide synergistic effects and result in unexpectedly high corrosion rates.
Plastics
Insulation (board)
Plywood
Bitumen
| 4365 | Fully supported flat zinc sheet roofing | Zinc | See Additional Notes |  |  | 13 | Service life estimates depend on the thickness of the product. A 0.7 mm thick zinc cladding is expected to last 100 years in corrosion zones B, C and D, and 75 years in corrosion zone E. The zone E estimated service life excludes exreme environments e.g. within 500 m of a geothermal source, for which a service life may be 25 - 40 years. There is a potential risk of galvanic corrosion when in contact with copper, timber treated with copper-bearing preservatives or stainless steel.
Plastics
Insulation (board)
Plywood
Bitumen
| 4371 | Fully supported fibre-reinforced asphalt shingle roofing | Asphalt (fibre-reinforced shingles) with mineral or ceramic granules to faces | 30 |  |  | 13 | Ref. 11 states a typical life of 22 years, with a 15 year minimum and 30 year maximum.
Underlay (saturated felt)
Plastics
Plywood
| 4373 | Fully supported thermoplastic or flexible plastics or rubber sheet slating | Plastics | 24 | 15 | 44 | 9
Plywood
| 4381 | Louvred roofing | Aluminium | PROPRIETARY SYSTEMS - NO DATA
Electric motors
| 4383 | Timber decking | Timber (solid) | 15 |  |  |  | Durability requirement of the Building Code taken as a minimum.
Protective coating/decorative finish
| 44 | Membrane roofing and waterproofing
| 4421 | Bitumen based sheet roofing | Sheet (mineral fibre reinforced bitumen on mineral fibre/bituminous felt) | 20 | 18 | 25 | 13 | Replacement material may be replaced directly over the old material, depending on its condition.
Insulation
Chips/gravel
Stone (natural)
| 4422 | Synthetic rubber sheet membrane | Sheet (synthetic rubber) | 25 | 20 | 30 | 13 | Replacement material may be replaced directly over the old material, depending on its condition.
Insulation
Chips/gravel
Stone (natural)
| 4423 | Modified bitumen sheet roofing | Sheet (modified bitumen sheet with/without glass/synthetic fibres, granule finish) | 20 |  |  | 11 | Replacement material may be replaced directly over the old material, depending on its condition.
Insulation
Chips/gravel
Stone (natural)
| 4424 | Membrane roofing of plastics sheets to near flat or pitched roofs, fully supported | Plastics | 25 | 15 | 30 | 13 | Replacement material may be replaced directly over the old material, depending on its condition.
Insulation
Chips/gravel
Stone (natural)
| 4432 | Liquid applied membrane roofing | Plastics (liquid applied, with/without reinforcing fibres) | 15
Acrylic (liquid applied, with/without reinforcing fibres)
Insulation
Chips/gravel
Stone (natural)
| 45 | Windows, doors and roof lights
| 4511 | Timber windows, doors and roof lights | Timber (solid) | 60 |  |  | 13 | Ref. 10 states 55 year typical life, with a min/max life of 45/65 years. Ref 19 states 50 years (with a min/mz of 40 / 60 years).
Glass
Protective coating/decorative finish
| 4512 | Timber screens and shutters | Timber (solid) | 55 | 45 | 65 | 10
Protective coating/decorative finish
| 4514 | Timber roof and ceiling windows and lights | Timber (solid) | 60 |  |  | 13
Glass
Protective coating/decorative finish
| 4521 | Aluminium windows and doors | Aluminium | 60 |  |  | 13 | Potential risk of galvanic corrosion. Ref. 19 estimates 50 years (minimum 40 years, maximum 60 years)
Glass
| 4522 | Aluminium screens and shutters | Aluminium | 60 |  |  | 13 | Potential risk of galvanic corrosion.
Protective coating/decorative finish
| 4524 | Aluminium roof and ceiling windows and lights | Aluminium | 60 |  |  | 13 | Potential risk of galvanic corrosion. Ref. 9 indicates a life of 32 years with a min/max of 25/40 years.
Glass
Protective coating/decorative finish
| 4531 | Steel windows, doors and frames (sets) | Steel (sheet) | 60 | 55 | 65 | 10 | Depends on access to rain and salt deposition.
Glass
Protective coating/decorative finish
| 4532 | Steel screens and shutters | Steel (sheet) | 60 |  |  | 13 | Ref. 10 indicates a life of 45 years with a min/max of 55/65 years. Depends on access to rain and salt deposition.
Protective coating/decorative finish
| 4534 | Steel roof and ceiling windows and lights | Steel (sheet) | 60 |  |  | 13 | Ref. 10 indicates a life of 45 years with a min/max of 55/65 years. Depends on access to rain and salt deposition.
Glass
Protective coating/decorative finish
| 4541 | Plastics windows, doors and frames | Plastics | 45 |  |  | 13 | Ref. 21 states 40 years. One replacement of the glazing is additionally needed during this time.
Glass
| 4542 | Plastics screens and shutters | Plastics | 15 |  |  | 13 | Durability requirement of the Building Code taken as a minimum.
Protective coating/decorative finish
| 4545 | Plastic roof and ceiling windows and lights | Plastics | 15 |  |  | 13 | Durability requirement of the Building Code taken as a minimum.
Glass
Protective coating/decorative finish
| 4571 | Automatic doors | Automatic doors, sensors, safety systems | PROPRIETARY SYSTEMS - NO DATA
| 4581 | Timber fire rated window, door and frame assemblies | Timber (solid) | PROPRIETARY SYSTEMS - NO DATA
Glass
Protective coating/decorative finish
| 4582 | Steel fire rated window, door and frame assemblies | Steel (sheet) | PROPRIETARY SYSTEMS - NO DATA
Glass
Protective coating/decorative finish
| 4583 | Fire-rated screen assemblies | Screens (steel) | PROPRIETARY SYSTEMS - NO DATA
Protective coating/decorative finish
| 4584 | Sound insulated door and frame assemblies | Door and frame assembly (steel) | PROPRIETARY SYSTEMS - NO DATA
Protective coating/decorative finish
| 46 | Glazing
| 4611 | Glazing exterior | Glass | 30 |  |  | 12
Plastics
| 4612 | Interior glazing | Glass | 30 |  |  | 13
Plastics
| 4615 | Films applied to glass | Sheet (film) | 10 | 10 | 12 | 4
| 4621 | Glass block walling | Glass | 30 |  |  | 13
Steel (reinforcing or mesh)
Mortar
| 4631 | Structural glass assemblies | Glass | 50 |  |  | 13
Grout
| 4632 | Structural glass flooring and roofing | Glass | 50 |  |  | 13
| 4633 | Frameless glass doors and unframed glass screen assemblies | Glass | 30 |  |  | 13
| 4634 | Bathroom glazed screens and enclosures | Glass | 30 |  |  | 13
| 4635 | Frameless glass sliding/stacking doors | Glass | 30 |  |  | 13
| 4636 | Full height frameless glass partitions | Glass | 30 |  |  | 13
| 47 | Insulation
| 4711 | Thermal insulation | Insulation | 90 | 50 | 100 | 13
Insulation (board)
| 4721 | Sound insulation | Insulation | 90 | 50 | 100 | 13
Insulation (board)
| 4731 | Fire insulation | Insulation | 90 | 50 | 100 | 13
Insulation (board)
Timber (solid)
Steel (structural)
Sheet (gypsum wallboard)
| 48 | Enclosure sundries
| 4851 | Timber balustrades | Timber (solid) | 60 |  |  | 13
Glass
Plastics
Aluminium
Protective coating/decorative finish
| 4852 | Metal balustrades | Aluminium | 60 |  |  | 13 | Interior usually a more benign environment.
Glass
Plastics
Timber (solid)
Protective coating/decorative finish
| 4853 | Glass balustrades | Glass | 60 |  |  | 13
Timber (solid)
Plastics
Aluminium
Protective coating/decorative finish
| 49 | Metalwork
| 4911 | Steel stairs, ladders and balustrades | Steel (sheet) | 60 |  |  | 13 | Interior usually a more benign environment.
Concrete (precast)
Timber (solid)
Timber (engineered wood) eg. laminates, LVL, glulam
Glass
Plastics
Aluminium
| 4921 | Stainless steel stairs, ladders and balustrades | Stainless steel | 60 |  |  | 13 | Interior usually a more benign environment. Potential risk of stress corrosion cracking.
Concrete (precast)
Timber (solid)
Timber (engineered wood) eg. laminates, LVL, glulam
Glass
Plastics
Aluminium
| 4931 | Aluminium stairs, ladders and balustrades | Aluminium | 60 |  |  | 13 | Potential risk of galvanic corrosion. Interior usually a more benign environment.
Concrete (precast)
Timber (solid)
Timber (engineered wood) eg. laminates, LVL, glulam
Glass
Plastics
5 | Interior
| 51 | Wall and Ceiling Linings
| 5111 | Fibre cement linings | Sheet (fibre cement) | 60 |  |  | 13
Insulation
Protective coating/decorative finish
| 5112 | Fibrous plaster linings | Plaster | 90 |  |  | 13
Insulation
| 5113 | Plasterboard linings | Sheet (gypsum wallboard) | 90 |  |  | 13 | Ref 15 provides a median service life of 50 years, with a minimum and maximum of 30 years and 65 years respectively. This relates to "Partitions: Treated softwood stud and plasterboard: 12.7 mm gypsum plasterboard; tapered edges; fixed with galvanised nails to softwood; joints filled, taped and flush jointed".
Plaster
Insulation
Protective coating/decorative finish
| 5114 | Rigid inorganic linings | Sheet (vermiculite board, GRC, calcium silicate board, barium sulphate board) | 90 |  |  | 13
Protective coating/decorative finish
| 5115 | Rigid plastics linings | Plastics | 90 |  |  | 13
Composite panel
Insulation
Protective coating/decorative finish
| 5121 | Wood wool panels | Panel (woodwool) | 90 |  |  | 13
Protective coating/decorative finish
| 5122 | Plywood linings | Plywood | 90 |  |  | 13
Timber (engineered panels) eg. MDF, OSB, particleboard
Protective coating/decorative finish
| 5123 | Manufactured timber board linings | Timber (engineered wood) eg. laminates, LVL, glulam | 90 |  |  | 13
Timber (engineered panels) eg. MDF, OSB, particleboard
Insulation
Protective coating/decorative finish
| 5124 | Solid timber board linings | Timber (solid) | 90 |  |  | 13
Insulation
Protective coating/decorative finish
| 5131 | Solid timber prefinished linings | Timber (solid) | 90 |  |  | 13
Insulation
| 5132 | Prefinished plywood linings | Plywood | 90 |  |  | 13
Insulation
| 5133 | Prefinished manufactured timber board linings | Timber (engineered wood) eg. laminates, LVL, glulam | 90 |  |  | 13
Timber (engineered panels) eg. MDF, OSB, particleboard
Insulation
| 5134 | Prefinished fibre cement linings | Fibre cement sheets | 60 |  |  | 13
| 52 | Partitions and doors
| 5211 | Metal frame partitions | Steel (structural) | 60 |  |  | 13 | Ref. 7 states 15 years (typical), with a minimum of 10 years and a maximum of 35 years. Depends on access to rain and salt deposition. Assume here this is internal.
Aluminium
Glass
Sheet (gypsum wallboard)
Protective coating/decorative finish
| 5212 | Timber frame partitions | Timber (solid) | 90 |  |  | 13
Aluminium
Glass
Sheet (gypsum wallboard)
Protective coating/decorative finish
| 5214 | Toilet and cubicle frame partitions | Glass fibre reinforced cement (GRC) panels | 20 |  |  | 13
Stone (natural)
Concrete (precast)
Plastics
Composite panel
| 5221 | Fire-rated partitions | Fibre cement sheets | PROPRIETARY SYSTEMS - NO DATA
Sheet (gypsum wallboard)
| 5222 | Acoustic-rated partitions | Fibre cement sheets | PROPRIETARY SYSTEMS - NO DATA
Sheet (gypsum wallboard)
| 5231 | Interior windows, doors and frames | Aluminium | 60 |  |  | 13 | Potential risk of galvanic corrosion.
Glass
Timber (solid)
Timber (engineered wood) eg. laminates, LVL, glulam
Timber (engineered panels) eg. MDF, OSB, particleboard
Plastics
Protective coating/decorative finish
| 5241 | Fire rated timber door, window and frame assemblies | Timber (solid) | PROPRIETARY SYSTEMS - NO DATA
Glass
Protective coating/decorative finish
| 5242 | Fire rated steel door, window and frame assemblies | Steel (sheet) | PROPRIETARY SYSTEMS - NO DATA
Glass
Protective coating/decorative finish
| 5251 | Acoustic rated timber door, window and frame assemblies | Timber (solid) | PROPRIETARY SYSTEMS - NO DATA
Glass
Protective coating/decorative finish
| 5261 | Interior timber screens and shutters | Timber (solid) | 60 |  |  | 13
Protective coating/decorative finish
| 53 | Ceilings
| 5313 | Suspended sheet ceilings | Sheet (gypsum wallboard) | 30 |  |  | 13
Fibre cement sheets
Timber (engineered panels) eg. MDF, OSB, particleboard
Insulation
Plaster
Steel (sheet)
Protective coating/decorative finish
| 5321 | Fire-rated suspended ceiling systems | Panels (miscellaneous) | PROPRIETARY SYSTEMS - NO DATA
Insulation
Steel (sheet)
| 5322 | Acoustic-rated suspended ceiling systems | Panels (miscellaneous) | PROPRIETARY SYSTEMS - NO DATA
Insulation
Steel (sheet)
| 5323 | Suspended ceiling systems with integrated building services | Fibre cement sheets | PROPRIETARY SYSTEMS - NO DATA
Building services (incorporated)
Steel (sheet)
| 5324 | Insulated suspended ceilings | Fibre cement sheets | 30
Insulation
Steel (sheet)
| 5325 | Special hygiene suspended ceilings | Composite panel | PROPRIETARY SYSTEMS - NO DATA
Steel (sheet)
| 54 | Access floors
| 5411 | Proprietary raised access floors | Steel (sheet) | 60 |  |  | 13 | Interior usually a more benign environment.
Plastics
| 5412 | Non-proprietary raised access floors | Steel (sheet) | 60 |  |  | 13 | Interior usually a more benign environment.
Plastics
| 5431 | Particleboard floors | Timber (engineered panels) eg. MDF, OSB, particleboard | 90 |  |  | 13
Insulation
Protective coating/decorative finish
| 5432 | Timber strip floors | Timber (solid) | 90 | 50 | 95 | 13, 15 | Maximum lifetime based on mean value in ref. 15 for "Lowest floor: Suspended ground floor: softwood hollow with boarding, softwood plates and joists"
Insulation
Protective coating/decorative finish
| 5433 | Plywood floors | Plywood | 90 | 50 | 95 | 13, 15 | Maximum lifetime based on mean value in ref. 15 for "Lowest floor: Suspended ground floor: softwood hollow with boarding, softwood plates and joists"
Insulation
Protective coating/decorative finish
| 5434 | Laminated timber floors | Timber (engineered wood) | 28 | 25 | 30 | 7 | For example, edge glued laminated solid timber floorboards.
Insulation
Protective coating/decorative finish
| 55 | Joinery fixtures and hardware
| 5571 | Timber stairs and ladders | Timber (solid) | 90 | 50 |  | 13
Protective coating/decorative finish
6 | Finish
| 61 | Trowelled, liquid applied and sprayed coatings
| 6112 | Cementitious sprayed and/or trowelled plaster coatings to walls and soffits | Plaster | PROPRIETARY SYSTEMS - NO DATA |  |  |  | Can have highly variable properties and performance.
Fibreglass reinforcing
| 6116 | Spray-applied plastics coatings to walls and soffits | Coating (polyurethane, polyester, epoxy, polypropylene) | PROPRIETARY SYSTEMS - NO DATA |  |  |  | Can have highly variable properties and performance.
Fibreglass reinforcing
| 6122 | Cementitious trowelled coatings to floors | Screed/topping (granolithic, concrete) | PROPRIETARY SYSTEMS - NO DATA |  |  |  | Can have highly variable properties and performance.
| 6131 | Spray-applied plastics coating to floors | Coating (polyurethane, polyester, epoxy, polypropylene) | PROPRIETARY SYSTEMS - NO DATA |  |  |  | Can have highly variable properties and performance.
Protective coating/decorative finish
| 6132 | Self-levelling coatings to floors | Liquid compound (cementitious, gypsum or resin-bound) | PROPRIETARY SYSTEMS - NO DATA |  |  |  | Can have highly variable properties and performance.
| 62 | Tiling
| 6211 | Ceramic tile and mosaic surfacing to walls and soffits | Tile (clay) | 60 |  |  | 13
Mortar
| 6214 | Stone tile surfacing to walls and soffits | Stone (natural) | 60 |  |  | 13
Mortar
| 6218 | Glass tile surfacing to walls and soffits | Glass | 60 |  |  | 13
| 6221 | Ceramic tile and mosaic paving | Tiles (clay) | 60 |  |  | 13
Mortar
| 6222 | Precast concrete tile paving | Tiles (concrete) | 60 |  |  | 13
Mortar
| 6224 | Stone tile paving | Stone (natural) | 60 |  |  | 13
Mortar
| 63 | Timber flooring, sheet, slab and panel
| 6311 | Wood solid block, wood parquet | Timber (solid) | 60 | 50 |  | 13
| 6312 | Prefinished laminated wood flooring | Timber (engineered wood) eg. laminates, LVL, glulam | 35 | 30 | 40 | 13
| 6314 | Prefinished timber floors | Timber (engineered wood) eg. laminates, LVL, glulam
|  |  | Timber (solid) | 60 | 50 | 95 | 13, 15 | Maximum lifetime based on mean value in ref. 15 for "Lowest floor: Suspended ground floor: softwood hollow with boarding, softwood plates and joists"
| 6341 | Fully supported wood sheet surfacing and panelling to walls and soffits | Timber (engineered wood) eg. laminates, LVL, glulam | 60 | 50 |  | 13
Timber (solid)
Plywood
| 64 | Resilient surfacing
| 6411 | Flexible plastics sheet and tile finishes to floors, walls and soffits | Plastics | 25 (20) | 10 |  | 13, 15, 16 | Can have highly variable properties and performance. Also dependent on how much and type of use (e.g. high traffic vs low traffic areas). May also be replaced for non-technical reasons e.g. change of ownership, refurbishment). Ref. 16 states a minimum service life of 10 years. Unbracketed value suggested for residential applications, and bracketed values for office applications.
| 6412 | Linoleum sheet and tile finishes to floors, walls and soffits | Plastics | 25 (20) | 10 |  | 13, 15 | Can have highly variable properties and performance. Also dependent on how much and type of use (e.g. high traffic vs low traffic areas). May also be replaced for non-technical reasons e.g. change of ownership, refurbishment). Unbracketed value suggested for residential applications, and bracketed values for office applications.
Underlays (acoustic, thermal)
| 6413 | Rubber sheet and tile finishes to floors, walls and soffits | Rubber (sheet or tile) | PROPRIETARY SYSTEMS - NO DATA |  |  |  | Can have highly variable properties and performance. Also dependent on how much and type of use (e.g. high traffic vs low traffic areas). May also be replaced for non-technical reasons e.g. change of ownership, refurbishment). Unbracketed value suggested for residential applications, and bracketed values for office applications.
| 65 | Carpeting
| 6511 | Carpet finish to floors and walls | Carpet | 25 (20) | 8 |  | 13, 15 | Includes natural, rubber and synthetic fibres. Can have highly variable properties and performance. Also dependent on how much and type of use (e.g. high traffic vs low traffic areas). May also be replaced for non-technical reasons e.g. change of ownership, refurbishment). Ref 15 suggests 12 years for "high quality" carpet. Figures for "medium quality" are 10 years (median) with a minimum and maximum of 5 and 15. Unbracketed value suggested for residential applications, and bracketed values for office applications.

## References
B4 | Source(s) of information and assumptions
1 | Morrison Hershfield Limited, (2002). Maintenance, Repair, and replacement effects for building envelope materials. [online] Ottawa: Athena sustainable materials institute. Available at: http://www.athenasmi.org/wp-content/uploads/2011/10/2_Maintenance_Repair_And_Replacement.pdf [Accessed 2 Apr. 2015].
2 | Standards New Zealand, (2014). Guide to the protection of structural steel against atmospheric corrosion by the use of protective coatings part 1: Paint coatings (AS/NZS 2312.1:2014) Retrieved from Standards New Zealand Online.
3 | Neely, E. S., United States., United States., & Construction Engineering Research Laboratory. (1991). Maintenance task data base for buildings, architectural systems. Champaign, IL: US Army Corps of Engineers, Construction Engineering Research Laboratory.
4 | BRANZ. (2013). Applied Window Films.BRANZ Bulletin 566.
5 | Allbury, K., Clift, M., & Davis, G. (2006). Pilkington ActivTM Research Project: The quantification and evaluation of the benefits of self-cleaning glass – Final Report – Issue 2.
6 | BRANZ. (1997). Life cycle costs of claddings. BRANZ Study report
7 | Stanford, H. W. (2011). Effective Building Maintenance: Protection of Capital Assets. Boca Raton, FL: Distributed by Taylor & Francis
8 | Pringle, T. (1995). Maintaining your home. Wellington, N.Z. Building Research Association of New Zealand.
9 | Stanford, H. W. (2011). Effective Building Maintenance: Protection of Capital Assets. Boca Raton, FL: Distributed by Taylor & Francis.
10 | NAMS. (2014). NAMS Property Manual: Tactical to Strategic Planning for Property Assets. NAMS
11 | Baseline measures for improving housing durability NISTIR 6870
12 | bulletin471.pdf
13 | BRANZ estimate, judgement (for calculation of life cycle environmental impacts)
14 | Moore AD. Life cycle assessment (LCA) of a solar photovoltaic system installed in Australia and New Zealand. Masters thesis from Murdoch University 2008, updated 2009.
15 | BCIS (2006). Life expectancy of building components: Surveyors' experiences of buildings in use - a practical guide. ISBN 1 904829 39 2
16 | Karndean (2017). Environmental product declaration - printed luxury polyvinyl chloride floor covering (reg. no.: S-P00721). Published on www.epd-australasia.com
17 | Kingspan (2016). Environmental product declaration - insulated roof & wall panels (K-Dek PVC & TPO) (reg. no.: S-P-00848). Published on www.epd-australasia.com
18 | Alcorn A (2010). Global sustainability and the New Zealand house; Doctoral thesis to the Victoria University of Wellington.
19 | Confidential facilities management information
20 | Rubner Holding AG - S.p.A (2018). Environmental product declaration - Glued laminated timber - Brettschichtholz (reg. no.: EPD - RUB - 20180058 - IBB1 - EN). Published on https://ibu-epd.com/.
21 | QKE e.V. / EPPA ivzw (2016). Environmental product declaration - PVC - U plastic windows with the dimensions 1.23 x 1.48 m and insolated double-glazing (reg. no.: EPD-QKE-20150313-IBG1-EN). Published on https://ibu-epd.com/.

## Change log
Year | Where updated | Updates
2022/23 | 42 Cladding | For steel products with a 15 year or 45 year service life, additional text added to make it clear that it is not necessary to assume a replacement in year 45 when calculating the carbon footprint of a building with a 50 year service life. This is due to the conservative nature of the material service life which is based on first year corrosion rates.
2022/23 | 43 Roofing | For steel products with a 15 year or 45 year service life, additional text added to make it clear that it is not necessary to assume a replacement in year 45 when calculating the carbon footprint of a building with a 50 year service life. This is due to the conservative nature of the material service life which is based on first year corrosion rates.
2022/23 | 43 Roofing | 4333 Metal sheet insulating panel flat sheet roofing - Additional Notes edited to refer to 4311 Profiled metal sheet roofing.
2022/23 | 64 Resilient flooring | Previous values varied from 12 years to 15 years, depending on product. Actual durability dependent on where located, type and amount of traffic. BRANZ opinion is that the original service lives were conservative. Estimate has been increased, and differentiated between residential and office applications. Note, actual service life not necessarily same as technical service life, due to changes of ownership and "fashion"
2022/23 | 65 Carpeting | Previous value was 12 years, noting some variation due to quality of carpet. Actual durability dependent on where located, type and amount of traffic. BRANZ opinion is that the original service life was conservative. Estimate has been increased, and differentiated between residential and office applications. Note, actual service life not necessarily same as technical service life, due to changes of ownership and "fashion"